## clamp_1
Name	Titan	Titan	Vetronite	Stainless Steel	Stainless Steel	EN AW-5754 H14	EN AW-6060 T6	EN AW-7075 T7351	EN AW-6061 T651	Vespel	Invar
DIN	Ti6Al4V	Ti6Al4V ELI	-	X5CrNiMo17	X10CrNiS18-9	AlMg3	AlMgSi	AlZn5.5MgCu	AlMg1SiCu	-	-
Number	3.7164.1	-	-	1.4401	1.4305	3.3535	3.3206	3.4365	-	-	-
E	110000	105000	20000	200000	200000	70000	70000	71000	68300	2413	137000
sig_u	920	825	400	520	500	240	170	475	290	86	537
sig_y	870	760	300	220	190	180	140	390	240	51	317
alpha	9.00E-06	9.00E-06	1.50E-05	1.65E-05	1.60E-05	2.37E-05	2.34E-05	2.33E-05	2.34E-05	4.50E-05	1.64E-06

## clamp_2
Name	DIN	Number	E	sig_u	sig_y	alpha
Titan	Ti6Al4V	3.7164.1	110000	920	870	9E-06
Titan	Ti6Al4V ELI	-	105000	825	760	9E-06
Vetronite	-	-	20000	400	300	1.5E-05
Stainless Steel	X5CrNiMo17	1.4401	200000	520	220	1.65E-05
Stainless Steel	X10CrNiS18-9	1.4305	200000	500	190	1.6E-05
EN AW-5754 H14	AlMg3	3.3535	70000	240	180	2.37E-05
EN AW-6060 T6	AlMgSi	3.3206	70000	170	140	2.34E-05
EN AW-7075 T7351	AlZn5.5MgCu	3.4365	71000	475	390	2.33E-05
EN AW-6061 T651	AlMg1SiCu	-	68300	290	240	2.34E-05
Vespel	-	-	2413	86	51	4.5E-05
Invar	-	-	137000	537	317	1.64E-06

## bolt
Bolt Characteristic			A2-70	A4-80	11.9	8.8	10.9	12.9	Ti>m4	Ti<m5	Inconel 718
			1.4301	1.4303		1.5511	1.7033	1.722	3.7164.7	3.7164.1
			X 10CrNi 18 8	X 10CrNi 18 8
Youngs	MPa		200000	200000	200000	210000	210000	210000	110000	110000	205000
min. tensile ultimate strenght	MPa		700	800	1100	800	1000	1200	1100	900	1240
min. tensile yield strenght	MPa		450	600	990	640	900	1080	1030	830	1040
min. shear ultimat strength: tension_u x 0,58	MPa		406	464	638	464	580	696	638	522	719
min. shear yield strenght: tension_y x 0,58	MPa		261	348	574	371.2	522	626.4	597.4	481.4	603
Coefficient of thermal expansion at RT	[eps/°]		1.260E-05	1.260E-05	1.050E-05	1.050E-05	1.050E-05	1.050E-05	9.000E-06	9.000E-06	1.230E-05

	E	sig_u	sig_y	alpha	Remark
A2-70	200000	700	450	1.26E-05	X10CrNi18-8, 1.4301	A2-70; 200000; 700; 450; 0.0000126; X10CrNi18-8, 1.4301
A4-80	200000	800	600	1.26E-05	X10CrNi18-8, 1.4303	A4-80; 200000; 800; 600; 0.0000126; X10CrNi18-8, 1.4303
8.8	210000	800	640	1.05E-05	-	8.8; 210000; 800; 640; 0.0000105; -
10.9	210000	1000	900	1.05E-05	-	10.9; 210000; 1000; 900; 0.0000105; -
12.9	210000	1200	1080	1.05E-05	-	12.9; 210000; 1200; 1080; 0.0000105; -
14.9	210000	1400	1260	1.05E-05	-	14.9; 210000; 1400; 1260; 0.0000105; -
Ti>m4	110000	1100	1030	9.00E-06	3.7164.7	Ti>m4; 110000; 1100; 1030; 0.000009; 3.7164.7
Ti<m5	110000	900	830	9.00E-06	3.7164.1	Ti<m5; 110000; 900; 830; 0.000009; 3.7164.1
Inconel 718	205000	1240	1040	1.23E-05	-	Inconel 718; 205000; 1240; 1040; 0.0000123; -