## Bolt_1
Err:510
|	|	|	Bolt	utilization	ν=0.9	|
|	Bolt	Size	|	Strength	grade	|	Assembly	preload	|	Tightening	torque	|
|	|	|	F_M_tab	[kN]	|	M_A	[Nm]	|
Err:510
-	-	0.1	0.12	0.1	0.12
Err:510
S_M4	Ti>m4	6.8	6.5	4	4.5
S_M4	Ti<m5	5.5	5.3	3.2	3.6

S_M5	Ti>m4	11.1	10.7	8.1	9
S_M5	Ti<m5	9	8.6	6.5	7.3

	Ti>m4	Yield: 1030
	Ti<m5	Yield: 830

## Bolt_2
Err:510
|	|	|	Bolt	utilization	ν=0.8	|
|	Bolt	Size	|	Strength	grade	|	Assembly	preload	|	Tightening	torque	|
|	|	|	F_M_tab	[kN]	|	M_A	[Nm]	|
Err:510
-	-	0.1	0.12	0.1	0.12
Err:510
PH_M2	A2-70	0.6	0.6	0.2	0.2
PH_M2.5	A2-70	1	1	0.4	0.4
PH_M3	A2-70	1.5	1.5	0.7	0.8

## Bolt_3
Err:510
|	|	|	Bolt	utilization	ν=0.8	|
|	Bolt	Size	|	Strength	grade	|	Assembly	preload	|	Tightening	torque	|
|	|	|	F_M_tab	[kN]	|	M_A	[Nm]	|
Err:510
-	-	0.1	0.12	0.1	0.12
Err:510
CS_M2	A2-70	0.6	0.6	0.2	0.3